## Sheet1
Wavelength | n | k
0.1907 | 1.631 | 0.778
0.1913 | 1.617 | 0.7676
0.1919 | 1.604 | 0.7578
0.1925 | 1.59 | 0.7486
0.1931 | 1.576 | 0.7399
0.1937 | 1.561 | 0.7317
0.1943 | 1.547 | 0.7241
0.1949 | 1.532 | 0.717
0.1956 | 1.518 | 0.7105
0.1962 | 1.503 | 0.7045
0.1968 | 1.488 | 0.699
0.1974 | 1.473 | 0.694
0.1981 | 1.458 | 0.6896
0.1987 | 1.443 | 0.6857
0.1993 | 1.428 | 0.6823
0.2 | 1.412 | 0.6795
0.2006 | 1.397 | 0.6772
0.2013 | 1.381 | 0.6754
0.2019 | 1.366 | 0.6742
0.2026 | 1.351 | 0.6735
0.2033 | 1.335 | 0.6734
0.2039 | 1.32 | 0.6739
0.2046 | 1.304 | 0.6749
0.2053 | 1.289 | 0.6765
0.206 | 1.273 | 0.6787
0.2066 | 1.258 | 0.6814
0.2073 | 1.242 | 0.6848
0.208 | 1.227 | 0.6888
0.2087 | 1.212 | 0.6934
0.2094 | 1.197 | 0.6986
0.2101 | 1.182 | 0.7045
0.2109 | 1.168 | 0.711
0.2116 | 1.154 | 0.7182
0.2123 | 1.14 | 0.726
0.213 | 1.126 | 0.7344
0.2138 | 1.112 | 0.7435
0.2145 | 1.099 | 0.7533
0.2153 | 1.087 | 0.7637
0.216 | 1.075 | 0.7747
0.2168 | 1.063 | 0.7863
0.2175 | 1.052 | 0.7985
0.2183 | 1.042 | 0.8112
0.2191 | 1.032 | 0.8245
0.2198 | 1.023 | 0.8383
0.2206 | 1.014 | 0.8525
0.2214 | 1.007 | 0.8672
0.2222 | 0.9997 | 0.8823
0.223 | 0.9938 | 0.8976
0.2238 | 0.9886 | 0.9133
0.2246 | 0.9844 | 0.9291
0.2254 | 0.9812 | 0.9451
0.2263 | 0.9788 | 0.9612
0.2271 | 0.9775 | 0.9774
0.2279 | 0.9771 | 0.9934
0.2288 | 0.9776 | 1.009
0.2296 | 0.9792 | 1.025
0.2305 | 0.9817 | 1.041
0.2313 | 0.9852 | 1.056
0.2322 | 0.9896 | 1.071
0.2331 | 0.995 | 1.085
0.2339 | 1.001 | 1.098
0.2348 | 1.008 | 1.111
0.2357 | 1.016 | 1.124
0.2366 | 1.025 | 1.135
0.2375 | 1.034 | 1.146
0.2384 | 1.044 | 1.155
0.2394 | 1.055 | 1.164
0.2403 | 1.066 | 1.171
0.2412 | 1.077 | 1.177
0.2422 | 1.089 | 1.182
0.2431 | 1.101 | 1.186
0.2441 | 1.112 | 1.188
0.245 | 1.124 | 1.19
0.246 | 1.135 | 1.189
0.247 | 1.146 | 1.188
0.248 | 1.157 | 1.185
0.249 | 1.167 | 1.181
0.25 | 1.176 | 1.176
0.251 | 1.184 | 1.17
0.252 | 1.19 | 1.163
0.253 | 1.196 | 1.155
0.2541 | 1.201 | 1.146
0.2551 | 1.204 | 1.137
0.2562 | 1.205 | 1.127
0.2572 | 1.205 | 1.117
0.2583 | 1.204 | 1.107
0.2594 | 1.2 | 1.097
0.2605 | 1.196 | 1.087
0.2616 | 1.189 | 1.078
0.2627 | 1.181 | 1.069
0.2638 | 1.172 | 1.061
0.2649 | 1.161 | 1.054
0.2661 | 1.149 | 1.048
0.2672 | 1.135 | 1.044
0.2684 | 1.12 | 1.041
0.2695 | 1.104 | 1.04
0.2707 | 1.088 | 1.041
0.2719 | 1.07 | 1.044
0.2731 | 1.052 | 1.05
0.2743 | 1.034 | 1.058
0.2755 | 1.016 | 1.069
0.2768 | 0.9992 | 1.084
0.278 | 0.9834 | 1.102
0.2792 | 0.9695 | 1.123
0.2805 | 0.9584 | 1.148
0.2818 | 0.951 | 1.177
0.2831 | 0.9484 | 1.208
0.2844 | 0.9518 | 1.242
0.2857 | 0.9626 | 1.278
0.287 | 0.9823 | 1.314
0.2883 | 1.012 | 1.347
0.2897 | 1.053 | 1.376
0.291 | 1.104 | 1.395
0.2924 | 1.164 | 1.401
0.2938 | 1.23 | 1.389
0.2952 | 1.293 | 1.356
0.2966 | 1.347 | 1.303
0.298 | 1.384 | 1.234
0.2995 | 1.401 | 1.158
0.3009 | 1.397 | 1.081
0.3024 | 1.376 | 1.009
0.3039 | 1.341 | 0.9451
0.3054 | 1.297 | 0.8917
0.3069 | 1.246 | 0.8484
0.3084 | 1.192 | 0.8145
0.31 | 1.135 | 0.7893
0.3115 | 1.078 | 0.7717
0.3131 | 1.021 | 0.761
0.3147 | 0.9638 | 0.7565
0.3163 | 0.9079 | 0.7576
0.3179 | 0.8532 | 0.764
0.3195 | 0.8002 | 0.7752
0.3212 | 0.7492 | 0.7908
0.3229 | 0.7005 | 0.8105
0.3246 | 0.6544 | 0.8338
0.3263 | 0.6113 | 0.8603
0.328 | 0.5713 | 0.8893
0.3297 | 0.5344 | 0.9205
0.3315 | 0.5007 | 0.9531
0.3333 | 0.47 | 0.9869
0.3351 | 0.4421 | 1.021
0.3369 | 0.4168 | 1.056
0.3388 | 0.394 | 1.091
0.3406 | 0.3732 | 1.126
0.3425 | 0.3544 | 1.161
0.3444 | 0.3374 | 1.195
0.3463 | 0.3218 | 1.229
0.3483 | 0.3076 | 1.263
0.3502 | 0.2946 | 1.296
0.3522 | 0.2827 | 1.329
0.3542 | 0.2717 | 1.362
0.3563 | 0.2616 | 1.394
0.3583 | 0.2523 | 1.426
0.3604 | 0.2437 | 1.457
0.3625 | 0.2357 | 1.488
0.3647 | 0.2283 | 1.519
0.3668 | 0.2214 | 1.55
0.369 | 0.215 | 1.58
0.3712 | 0.209 | 1.61
0.3734 | 0.2034 | 1.64
0.3757 | 0.1981 | 1.67
0.378 | 0.1932 | 1.7
0.3803 | 0.1887 | 1.729
0.3827 | 0.1844 | 1.759
0.385 | 0.1803 | 1.788
0.3875 | 0.1765 | 1.817
0.3899 | 0.173 | 1.846
0.3924 | 0.1696 | 1.875
0.3949 | 0.1665 | 1.904
0.3974 | 0.1635 | 1.933
0.4 | 0.1608 | 1.962
0.4025 | 0.1582 | 1.991
0.4052 | 0.1557 | 2.02
0.4078 | 0.1534 | 2.049
0.4105 | 0.1513 | 2.078
0.4133 | 0.1492 | 2.107
0.4161 | 0.1473 | 2.137
0.4189 | 0.1456 | 2.166
0.4217 | 0.1439 | 2.195
0.4246 | 0.1423 | 2.225
0.4275 | 0.1409 | 2.255
0.4305 | 0.1396 | 2.284
0.4335 | 0.1383 | 2.314
0.4366 | 0.1372 | 2.344
0.4397 | 0.1361 | 2.375
0.4428 | 0.1351 | 2.405
0.446 | 0.1343 | 2.436
0.4492 | 0.1334 | 2.466
0.4525 | 0.1327 | 2.497
0.4558 | 0.1321 | 2.529
0.4592 | 0.1315 | 2.56
0.4626 | 0.131 | 2.592
0.4661 | 0.1306 | 2.624
0.4696 | 0.1302 | 2.656
0.4732 | 0.1299 | 2.688
0.4769 | 0.1297 | 2.721
0.4806 | 0.1296 | 2.754
0.4843 | 0.1295 | 2.788
0.4881 | 0.1295 | 2.821
0.492 | 0.1295 | 2.855
0.4959 | 0.1296 | 2.89
0.4999 | 0.1298 | 2.925
0.504 | 0.13 | 2.96
0.5081 | 0.1303 | 2.995
0.5123 | 0.1307 | 3.031
0.5166 | 0.1311 | 3.068
0.5209 | 0.1316 | 3.104
0.5254 | 0.1322 | 3.142
0.5299 | 0.1328 | 3.179
0.5344 | 0.1335 | 3.217
0.5391 | 0.1342 | 3.256
0.5438 | 0.135 | 3.295
0.5486 | 0.1359 | 3.335
0.5535 | 0.1368 | 3.375
0.5585 | 0.1378 | 3.416
0.5636 | 0.1389 | 3.457
0.5687 | 0.1401 | 3.499
0.574 | 0.1413 | 3.542
0.5794 | 0.1426 | 3.585
0.5848 | 0.1439 | 3.629
0.5904 | 0.1454 | 3.673
0.5961 | 0.1469 | 3.719
0.6019 | 0.1485 | 3.765
0.6078 | 0.1502 | 3.811
0.6138 | 0.1519 | 3.859
0.6199 | 0.1538 | 3.907
0.6262 | 0.1557 | 3.956
0.6326 | 0.1577 | 4.006
0.6391 | 0.1598 | 4.057
0.6458 | 0.162 | 4.109
0.6526 | 0.1643 | 4.161
0.6595 | 0.1667 | 4.215
0.6666 | 0.1692 | 4.269
0.6738 | 0.1719 | 4.325
0.6812 | 0.1746 | 4.382
0.6888 | 0.1775 | 4.44
0.6965 | 0.1804 | 4.499
0.7045 | 0.1835 | 4.559
0.7126 | 0.1868 | 4.62
0.7208 | 0.1901 | 4.683
0.7293 | 0.1937 | 4.747
0.738 | 0.1973 | 4.812
0.7469 | 0.2011 | 4.879
0.756 | 0.2051 | 4.947
0.7653 | 0.2093 | 5.017
0.7749 | 0.2136 | 5.088
0.7847 | 0.2181 | 5.161
0.7948 | 0.2228 | 5.236
0.8051 | 0.2278 | 5.313
0.8157 | 0.2329 | 5.391
0.8266 | 0.2383 | 5.471
0.8377 | 0.2438 | 5.554
0.8492 | 0.2497 | 5.638
0.861 | 0.2558 | 5.725
0.8731 | 0.2622 | 5.814
0.8856 | 0.2689 | 5.905
0.8984 | 0.2759 | 5.999
0.9117 | 0.2832 | 6.095
0.9253 | 0.2908 | 6.194
0.9393 | 0.2989 | 6.296
0.9537 | 0.3073 | 6.4
0.9686 | 0.3161 | 6.508
0.984 | 0.3254 | 6.619
0.9999 | 0.3351 | 6.734
1.016 | 0.3454 | 6.852
1.033 | 0.3561 | 6.974
1.051 | 0.3675 | 7.1
1.069 | 0.3794 | 7.229
1.088 | 0.392 | 7.364
1.107 | 0.4052 | 7.502
1.127 | 0.4192 | 7.646
1.148 | 0.434 | 7.795
1.17 | 0.4497 | 7.949
1.192 | 0.4662 | 8.108
1.216 | 0.4838 | 8.274
1.24 | 0.5024 | 8.446
1.265 | 0.5222 | 8.625
1.292 | 0.5432 | 8.811
1.319 | 0.5656 | 9.004
1.348 | 0.5894 | 9.206
1.378 | 0.6149 | 9.416
1.409 | 0.6421 | 9.636
1.442 | 0.6712 | 9.865
1.476 | 0.7024 | 10.1
1.512 | 0.7359 | 10.36
1.55 | 0.7719 | 10.62
1.59 | 0.8106 | 10.9
1.631 | 0.8524 | 11.19
1.675 | 0.8977 | 11.49
1.722 | 0.9466 | 11.81
1.771 | 0.9998 | 12.15
1.823 | 1.058 | 12.51
1.879 | 1.121 | 12.89
1.937 | 1.19 | 13.29
2 | 1.265 | 13.72
2.066 | 1.348 | 14.17
2.138 | 1.439 | 14.65
2.214 | 1.541 | 15.17
2.296 | 1.653 | 15.72
2.384 | 1.778 | 16.31
2.48 | 1.917 | 16.95